## Report
Impedance tube (ISO 10534-2)
[7 empty] | 1/3 Octave |  | Sound Absorption Coefficients (in %) of Graph Number | [14 empty] | Spec /
[7 empty] | Frequency |  | 1 | 2 | 3 | 4 | 5 | 6 | 7 | 8 | 9 | 10 | 11 | 12 | 13 | 14 | 15 | target
[7 empty] | 100 | Hz | 11.17 | 8.79 | 6.42 | [12 empty] | 0
[7 empty] | 125 | Hz | 11.05 | 7.22 | 8.8 | [12 empty] | 0
[7 empty] | 160 | Hz | 17.84 | 12.68 | 13.275 | [12 empty] | 0
[7 empty] | 200 | Hz | 23.07 | 17.47 | 20.04 | [12 empty] | 0
[7 empty] | 250 | Hz | 30.86 | 27.265 | 32.045 | [12 empty] | 0
[7 empty] | 315 | Hz | 49.225 | 40.79 | 46.425 | [12 empty] | 0
[7 empty] | 400 | Hz | 63.12 | 54.6 | 61.27 | [12 empty] | 0
[7 empty] | 500 | Hz | 76.47 | 70.01 | 74.86 | [12 empty] | 0
[7 empty] | 630 | Hz | 88.02 | 84.33 | 85.74 | [12 empty] | 0
[7 empty] | 800 | Hz | 94.14 | 95.345 | 92.665 | [12 empty] | 0
[7 empty] | 1000 | Hz | 94.655 | 96.74 | 91.505 | [12 empty] | 0
[7 empty] | 1250 | Hz | 91.36 | 93.57 | 87.58 | [12 empty] | 0
[7 empty] | 1600 | Hz | 87.6 | 87.91 | 83.51 | [12 empty] | 0
[7 empty] | 2000 | Hz | 86.955 | 83.245 | 84.015 | [12 empty] | 0
[7 empty] | 2500 | Hz | 93.21 | 87.91 | 89.38 | [12 empty] | 0
[7 empty] | 3150 | Hz | 95.145 | 94.1 | 92.505 | [12 empty] | 0
[7 empty] | 4000 | Hz | 93.69 | 92.14 | 90.73 | [12 empty] | 0
[7 empty] | 5000 | Hz | 96.13 | 93.43 | 92.3 | [12 empty] | 0
[7 empty] | 6300 | Hz | 95.71 | 93.93 | 91.67 | [12 empty] | 0
[8 empty] | NRC | 72.235 | 69.315 | 70.60625
Graph |  | Standard | Report | Sample | Thickness | Sample Description | [11 empty] | NRC | Air Resist.
Num. | Symbol |  | Number | Origin | in mm | [12 empty] | in % | in Ns/m³
1 |  | Imp.Tube | 2636 / 1 / 5 | Rec. Langeac | 50 | U 100 | [11 empty] | 72.235
2 |  | Imp.Tube | 2671 / 3 / 1 | Rec. Langeac | 50 | U 140 | [11 empty] | 69.315
3 |  | Imp.Tube | 2671 / 4 / 1 | Rec. Langeac | 50 | U 160 | [11 empty] | 70.60625
4
5
6
7
8
9
10
11
12
13
14
15
Ref | [5 empty] | Spec or target: Individual band filter
- Impedance tube
- Reverberation room
Sound Absorption Measurement
Graphic Results
Numeric Results
Sample Information